## STO_1r_0_2_0_1_HRSRetention
Vd (V) | Id (A) | Resistance (Ohm)
0.1923128 | 3.62999075e-09 | 52978858.4
0.1922824 | 3.4093168e-09 | 56399095.3
0.1921966 | 3.25915025e-09 | 58971379.2
0.1922752 | 4.1056208e-09 | 46832186.9
0.1923161 | 4.492152e-09 | 42811577.8
0.192321 | 4.8489557e-09 | 39662362.7
0.1923017 | 4.5920424e-09 | 41877156.3
0.1921106 | 4.79126e-09 | 40096046.1
0.192126 | 4.58463325e-09 | 41906514.2
0.1919793 | 4.20927e-09 | 45608691.9
0.1922495 | 4.235938e-09 | 45385328.9
0.1918301 | 5.019392e-09 | 38217796.6
0.1920692 | 4.5284759e-09 | 42413662.6
0.1919442 | 4.5835245e-09 | 41876980.7
0.1924161 | 4.6724333e-09 | 41181132.1
0.1919845 | 4.0180566e-09 | 47780448.4
0.1921829 | 4.02157975e-09 | 47787901.6
0.1919891 | 4.2974398e-09 | 44675216.6
0.1925524 | 4.212746125e-09 | 45707103.5
0.192433 | 4.4916172e-09 | 42842696.4
0.1925557 | 4.82672125e-09 | 39893682.4
0.1920876 | 4.2228775e-09 | 45487379.0
0.1921105 | 3.927388e-09 | 48915592.7
0.1920464 | 4.3317009e-09 | 44335110.9
0.1920082 | 4.0529654e-09 | 47374745.6
0.192187 | 4.027816e-09 | 47714949.5
0.1920276 | 3.9961849e-09 | 48052741.2
0.192377 | 3.78876625e-09 | 50775636.0
0.1922249 | 3.9785931e-09 | 48314799.7
0.1921715 | 4.3145985e-09 | 44539835.3
0.1919176 | 4.6593575e-09 | 41189710.6
0.1921492 | 4.4004625e-09 | 43665692.1
0.1919666 | 5.2538318e-09 | 36538396.7
0.1919567 | 4.6982401e-09 | 40857157.0
0.1921504 | 4.0227378e-09 | 47766067.0
0.1922492 | 3.810695e-09 | 50449914.8
0.1924846 | 3.939353e-09 | 48861992.1
0.1925872 | 4.280844e-09 | 44988136.2
0.192387 | 4.4140348e-09 | 43585296.6
0.1926629 | 4.4495561e-09 | 43299349.1
0.1926428 | 4.4772355e-09 | 43027179.5
0.1927286 | 4.6156317e-09 | 41755622.4
0.192821 | 4.989175e-09 | 38647864.4
0.1922903 | 4.7601384e-09 | 40395941.1
0.1926635 | 6.066534e-09 | 31758410.8
0.1927693 | 5.60418e-09 | 34397417.4
0.1928022 | 5.5615842e-09 | 34666769.1
0.1927718 | 5.15697925e-09 | 37380767.2
0.1925635 | 5.7589082e-09 | 33437494.7
0.1928414 | 5.6830366e-09 | 33932804.6
0.1928629 | 5.733627625e-09 | 33637158.5
0.1925589 | 5.85806825e-09 | 32870708.0
0.1926595 | 6.3228134e-09 | 30470534.6
0.1926327 | 6.0433245e-09 | 31875294.5
0.1923435 | 5.7272796e-09 | 33583745.7
0.1927105 | 5.6311413e-09 | 34222289.7
0.1924004 | 5.9487702e-09 | 32342885.2
0.1926054 | 5.846514625e-09 | 32943628.9
0.1926908 | 5.3851536e-09 | 35781864.7
0.1923236 | 5.56064075e-09 | 34586588.2
0.1927743 | 4.7607929e-09 | 40492066.0
0.1924988 | 4.4739902e-09 | 43026206.3
0.1927619 | 4.022724e-09 | 47918258.3
0.1926154 | 4.5915585e-09 | 41949886.1
0.1925181 | 4.550843875e-09 | 42303824.4
0.1919582 | 4.437244125e-09 | 43260671.2
0.1920068 | 4.4073262e-09 | 43565370.0
0.1923748 | 4.2825865e-09 | 44920228.2
0.1922886 | 4.64207e-09 | 41423041.1
0.1925029 | 4.4729272e-09 | 43037344.1
0.1923478 | 5.596102e-09 | 34371745.7
0.1922926 | 5.105370625e-09 | 37664770.0
0.1920936 | 5.433003e-09 | 35356801.3
0.1924041 | 3.9807262e-09 | 48333907.7
0.1920753 | 4.12574675e-09 | 46555283.2
0.1923878 | 3.9153295e-09 | 49137061.9
0.1924367 | 3.7194978e-09 | 51737267.7
0.192328 | 4.3207195e-09 | 44512959.1
0.1925236 | 4.4791783e-09 | 42981903.4
0.1924112 | 3.7969957e-09 | 50674580.7
0.192133 | 3.69352225e-09 | 52018921.2
0.1925278 | 3.619713e-09 | 53188687.1
0.1925125 | 3.7263333e-09 | 51662712.7
0.1923899 | 3.818356e-09 | 50385543.4
0.1924412 | 4.284687e-09 | 44913717.2
0.1919107 | 4.3296455e-09 | 44324798.5
0.1925428 | 4.3331935e-09 | 44434378.8
0.1923476 | 4.719415e-09 | 40756658.3
0.1923786 | 4.7404209e-09 | 40582606.4
0.1922532 | 5.1389332e-09 | 37411103.8
0.1924094 | 4.88465625e-09 | 39390572.7
0.192345 | 5.15499e-09 | 37312383.9
0.1923568 | 5.1007299e-09 | 37711624.1
0.1926238 | 4.812801e-09 | 40023223.6
0.192486 | 4.2906645e-09 | 44861577.3
0.192436 | 4.3756132e-09 | 43979211.2
0.1924302 | 4.6556441e-09 | 41332664.9
0.1925832 | 4.484845e-09 | 42940876.8
0.1926973 | 4.9724916e-09 | 38752666.9
0.1926289 | 5.14284725e-09 | 37455692.9
0.1924619 | 5.751418e-09 | 33463387.4
0.1927257 | 5.35038925e-09 | 36020878.6
0.1926725 | 6.0660832e-09 | 31762250.7
0.1924962 | 5.7700094e-09 | 33361509.3
0.1925006 | 6.2965772e-09 | 30572258.4
0.1924014 | 6.3222151e-09 | 30432589.7
0.1924214 | 6.2349396e-09 | 30861797.6
0.192657 | 6.4147421e-09 | 30033470.6
0.1926558 | 6.3622206e-09 | 30281215.3
0.1924616 | 6.257937625e-09 | 30754796.0
0.1926165 | 6.483354e-09 | 29709396.5
0.1927934 | 7.0198213e-09 | 27464139.7
0.1930706 | 6.9417605e-09 | 27812910.1
0.192747 | 6.8143598e-09 | 28285419.2
0.1923438 | 7.023083e-09 | 27387374.8
0.1922374 | 6.525033375e-09 | 29461524.3
0.1921472 | 6.359313e-09 | 30215087.0
0.1924474 | 6.4684252e-09 | 29751809.7
0.1923643 | 6.4979841e-09 | 29603684.5
0.192172 | 5.469958e-09 | 35132258.3
0.192305 | 5.378447e-09 | 35754737.6
0.1922798 | 5.4514162e-09 | 35271527.6
0.1924177 | 5.752619e-09 | 33448716.5
0.1925119 | 5.0180372e-09 | 38363975.0
0.1925706 | 5.4557174e-09 | 35297034.6
0.1923774 | 5.294717e-09 | 36333847.6
0.1924419 | 5.860707875e-09 | 32835945.2
0.1922265 | 5.62457725e-09 | 34176171.1
0.1924521 | 6.226126e-09 | 30910404.7
0.1921627 | 7.04280525e-09 | 27284966.0
0.1922706 | 5.2457505e-09 | 36652630.5
0.1922823 | 4.8914461e-09 | 39309911.5
0.1925692 | 5.5151165e-09 | 34916608.7
0.1927857 | 4.8737275e-09 | 39556118.7
0.1927375 | 6.8734985e-09 | 28040672.0
0.1928657 | 6.017512625e-09 | 32050728.6
0.1926989 | 6.2313494e-09 | 30924098.8
0.192765 | 6.695498e-09 | 28790248.0
0.192591 | 6.5861608e-09 | 29241769.4
0.1926633 | 7.290384e-09 | 26427044.8
0.1924954 | 6.4304963e-09 | 29934773.3
0.1925167 | 6.5744963e-09 | 29282351.5
0.1926131 | 6.5961638e-09 | 29200776.4
0.1924657 | 6.840983e-09 | 28134221.0
0.1921732 | 6.56658375e-09 | 29265320.1
0.1922101 | 6.65817625e-09 | 28868273.9
0.1924468 | 6.7910943e-09 | 28338112.4
0.1929293 | 6.3278748e-09 | 30488801.2
0.1927708 | 6.0659142e-09 | 31779340.7
0.1926977 | 6.2590919e-09 | 30786840.4
0.1928251 | 6.5832746e-09 | 29290151.3
0.1924077 | 6.2406133e-09 | 30831539.5
0.1930622 | 5.972627e-09 | 32324507.9
0.1925033 | 6.3010895e-09 | 30550801.0
0.1925744 | 6.191191e-09 | 31104580.1
0.1926996 | 5.6869575e-09 | 33884486.8
0.1925572 | 5.7442519e-09 | 33521719.0
0.1929243 | 5.9869452e-09 | 32224166.3
0.1925073 | 6.0358204e-09 | 31894147.7
0.1924446 | 6.003829625e-09 | 32053642.7
0.1928627 | 6.07740975e-09 | 31734354.4
0.1925956 | 5.785174375e-09 | 33291242.3
0.1926012 | 5.8105145e-09 | 33147013.2
0.192561 | 5.77066425e-09 | 33368942.5
0.1927336 | 5.82833525e-09 | 33068387.0
0.192725 | 5.6417885e-09 | 34160269.9
0.1924844 | 5.6998117e-09 | 33770306.7
0.1926108 | 5.9421531e-09 | 32414307.8
0.1925754 | 5.91541e-09 | 32554874.9
0.1926925 | 6.2670535e-09 | 30746898.1
0.1928491 | 5.8764535e-09 | 32817262.3
0.192416 | 6.1054834e-09 | 31515269.4
0.1924081 | 5.742166e-09 | 33507933.7
0.1927609 | 6.138636e-09 | 31401263.4
0.1930111 | 5.9712685e-09 | 32323293.3
0.1926404 | 5.91356575e-09 | 32576005.9
0.1927844 | 6.2069153e-09 | 31059616.8
0.1926606 | 6.495295e-09 | 29661567.1
0.1927551 | 6.6301012e-09 | 29072716.5
0.1925249 | 6.399795e-09 | 30082975.7
0.1924561 | 6.253972e-09 | 30773421.5
0.1922587 | 6.6291158e-09 | 29002156.6
0.1924577 | 6.4407531e-09 | 29881242.6
0.1927713 | 6.1060075e-09 | 31570763.0
0.1922477 | 6.5475185e-09 | 29361917.6
0.1925825 | 6.2476811e-09 | 30824632.6
0.1922622 | 6.60119e-09 | 29125381.3
0.1926239 | 6.9379099e-09 | 27763973.4
0.1922558 | 6.9764016e-09 | 27558023.6
0.1924614 | 6.9079499e-09 | 27860851.4
0.1922397 | 6.7737913e-09 | 28379928.9
0.1926468 | 7.0506473e-09 | 27323282.8
0.193205 | 7.4705174e-09 | 25862337.7
0.192727 | 6.67581925e-09 | 28869409.3
0.1925479 | 6.6255677e-09 | 29061344.1
0.192593 | 7.21907425e-09 | 26678351.6
0.1924777 | 7.9192639e-09 | 24304999.2
0.1925615 | 7.4557768e-09 | 25827153.4
0.1924468 | 6.8179572e-09 | 28226459.4
0.1925121 | 7.940516e-09 | 24244278.7
0.1929664 | 5.15088975e-09 | 37462722.5
0.1925927 | 5.364732e-09 | 35899776.9
0.1925087 | 5.0354737e-09 | 38230501.6
0.1927451 | 4.6783112e-09 | 41199707.3
0.1925787 | 4.568366e-09 | 42154840.6
0.1926145 | 4.671061e-09 | 41235701.5
0.1923357 | 4.7311955e-09 | 40652654.1
0.1926571 | 4.8719958e-09 | 39543775.3
0.1925475 | 4.8315259e-09 | 39852326.8
0.1926603 | 5.1546032e-09 | 37376368.4
0.1925107 | 5.1168223e-09 | 37623101.9
0.1928269 | 5.046538125e-09 | 38209728.2
0.1926749 | 5.2400768e-09 | 36769471.5
0.1928867 | 5.2130801e-09 | 37000528.3
0.1929654 | 4.7965537e-09 | 40230017.1
0.1928778 | 4.57293025e-09 | 42178165.8
0.1928387 | 5.40408275e-09 | 35683897.0
0.1927211 | 5.30452675e-09 | 36331449.8
0.1929618 | 5.186492e-09 | 37204680.2
0.1932286 | 4.832318e-09 | 39986737.7
0.1929021 | 4.9339716e-09 | 39096726.9
0.1929018 | 4.8469916e-09 | 39798250.2
0.1927011 | 4.926958e-09 | 39111586.2
0.1926544 | 4.631049875e-09 | 41600595.5
0.1929837 | 4.8491599e-09 | 39797356.1
0.1928727 | 4.5327066e-09 | 42551333.9
0.1923594 | 4.475199e-09 | 42983433.8
0.1926069 | 4.4131126e-09 | 43644230.9
0.1923019 | 4.863098e-09 | 39543075.4
0.1924457 | 4.9404385e-09 | 38953155.3
0.192656 | 4.9399973e-09 | 38999208.9
0.1921823 | 4.8026709e-09 | 40015704.1
0.1921759 | 4.5827415e-09 | 41934702.7
0.1923991 | 4.9995795e-09 | 38483061.1
0.1922545 | 4.8642735e-09 | 39523785.0
0.1923853 | 4.7438351e-09 | 40554793.6
0.1923905 | 4.8710735e-09 | 39496536.6
0.1923506 | 4.9842827e-09 | 38591432.8
0.192249 | 4.7954202e-09 | 40090127.9
0.192498 | 4.71153775e-09 | 40856713.9
0.1923398 | 4.8642523e-09 | 39541487.0
0.1921762 | 4.932384e-09 | 38962126.8
0.1926601 | 4.8855679e-09 | 39434543.1
0.1924805 | 5.2224851e-09 | 36856117.1
0.1923715 | 5.0072387e-09 | 38418684.4
0.1923177 | 5.0377477e-09 | 38175339.8
0.1925311 | 4.9081717e-09 | 39226652.3
0.1922426 | 4.9529359e-09 | 38813868.3
0.1923429 | 4.645282e-09 | 41406069.0
0.1926379 | 5.00314875e-09 | 38503329.9
0.1923387 | 4.9244894e-09 | 39057595.0
0.1926641 | 4.771962875e-09 | 40374185.2
0.1924553 | 4.557678e-09 | 42226609.0
0.1926437 | 4.3838847e-09 | 43943596.1
0.1924631 | 4.2783416e-09 | 44985435.1
0.1925435 | 4.3954787e-09 | 43804907.2
0.1930161 | 4.562383e-09 | 42305988.1
0.1926286 | 4.3787037e-09 | 43992150.5
0.1926066 | 5.0994769e-09 | 37769864.9
0.192554 | 4.9223915e-09 | 39117969.0
0.1924267 | 4.91397575e-09 | 39159056.0
0.1924724 | 5.240675e-09 | 36726633.6
0.1927836 | 5.0608792e-09 | 38092914.2
0.1923956 | 5.4007248e-09 | 35624033.7
0.1923749 | 4.9385613e-09 | 38953632.7
0.192584 | 5.9573091e-09 | 32327351.3
0.1928 | 5.0215638e-09 | 38394408.5
0.1924599 | 5.16130825e-09 | 37288980.4
0.1927631 | 4.9892175e-09 | 38635948.1
0.1924181 | 4.6775651e-09 | 41136373.0
0.1924787 | 5.1485071e-09 | 37385339.6
0.1922135 | 5.0144965e-09 | 38331556.0
0.1922218 | 4.4181741e-09 | 43507058.9
0.1919326 | 4.4551878e-09 | 43080694.8
0.1923236 | 4.2437355e-09 | 45319423.4
0.1925054 | 4.191193e-09 | 45930942.5
0.1923823 | 4.1573469e-09 | 46275257.2
0.192525 | 4.0395129e-09 | 47660453.6
0.1925901 | 4.1189747e-09 | 46756817.2
0.1926235 | 4.036134e-09 | 47724758.7
0.1924617 | 3.84876075e-09 | 50006143.0
0.1924291 | 4.2821502e-09 | 44937482.8
0.192508 | 4.5540502e-09 | 42271833.0
0.1924175 | 4.4986706e-09 | 42772080.8
0.1926151 | 4.32778e-09 | 44506686.0
0.1926024 | 4.2879294e-09 | 44917344.5
0.192575 | 4.2148735e-09 | 45689392.4
0.1927909 | 4.678822e-09 | 41204998.0
0.1924623 | 4.530576e-09 | 42480762.5
0.1922869 | 4.828323e-09 | 39824778.4
0.1923213 | 4.8303362e-09 | 39815307.2
0.1924025 | 4.6653729e-09 | 41240541.4
0.1928042 | 4.3759653e-09 | 44059809.3
0.1923744 | 4.88822875e-09 | 39354617.9
0.1923115 | 4.1807251e-09 | 45999564.2
0.1925839 | 4.6207705e-09 | 41677872.3
0.1926299 | 4.5373033e-09 | 42454701.9
0.1926634 | 4.3553681e-09 | 44235857.9
0.192568 | 4.4502388e-09 | 43271394.1
0.1925054 | 4.4257627e-09 | 43496542.3
0.192412 | 4.21548225e-09 | 45644135.9
0.192137 | 4.1865445e-09 | 45893942.5
0.19258 | 4.23841375e-09 | 45436803.7
0.19239 | 4.2401735e-09 | 45373153.4
0.1924048 | 4.0320795e-09 | 47718493.4
0.1922062 | 4.3401835e-09 | 44285270.6
0.1921232 | 4.4093537e-09 | 43571733.3
0.1922127 | 4.4987199e-09 | 42726097.9
0.1921707 | 4.5200815e-09 | 42514877.9
0.1919874 | 4.2303465e-09 | 45383382.7
0.1925381 | 3.930584e-09 | 48984608.5
0.1923737 | 3.9622054e-09 | 48552178.8
0.1924613 | 4.051398e-09 | 47504903.8
0.1923853 | 3.9287959e-09 | 48967993.8
0.1923217 | 4.0713668e-09 | 47237618.8
0.1922779 | 4.7122348e-09 | 40803982.3
0.1920809 | 4.3194735e-09 | 44468600.4
0.1924469 | 4.3118848e-09 | 44631726.3
0.1923804 | 4.3407398e-09 | 44319725.0
0.192459 | 4.5322984e-09 | 42463894.8
0.1925269 | 4.2212514e-09 | 45608951.8
0.1925921 | 4.2342111e-09 | 45484771.2
0.1924689 | 4.1018686e-09 | 46922249.3
0.1924374 | 4.2414478e-09 | 45370693.2
0.1925791 | 4.072047e-09 | 47292945.2
0.1923776 | 4.3992309e-09 | 43729836.4
0.1928374 | 3.832235e-09 | 50319819.6
0.1925692 | 3.9121966e-09 | 49222773.3
0.1925917 | 3.88211e-09 | 49610045.1
0.1924092 | 3.8369797e-09 | 50146002.1
0.192332 | 3.7520976e-09 | 51259847.4
0.1926232 | 3.7064606e-09 | 51969572.1
0.1924351 | 3.6137578e-09 | 53250692.0
0.1928489 | 3.795964e-09 | 50803679.8
0.1924081 | 3.829532e-09 | 50243251.3
0.1923582 | 3.6355802e-09 | 52909908.8
0.1926139 | 3.7378637e-09 | 51530470.3
0.1920192 | 3.8481233e-09 | 49899437.6
0.1923117 | 3.907358e-09 | 49217818.2
0.1924383 | 3.9089093e-09 | 49230682.6
0.1923253 | 3.7830716e-09 | 50838388.6
0.1925696 | 3.8300108e-09 | 50279124.4